## Sheet1
Stress | Type | Operation | Condition
ALT | QT | T0
ALT | Pre-condition | Bake | 125°c 24HRS
ALT | Pre-condition | SOAK | 24hrs/85°c/85%RH
ALT | Pre-condition | IR reflow | 260°c Pb-free 5 times
ALT | QT | PRE
ALT | ALT | Temp | 10°c~65°c/93%RH, 1cycle=24hrs,10days
ALT | QT | T10
BHAST-PCB | QT | WAKEUP
BHAST-PCB | QT | T0
BHAST-PCB | Pre-condition | Bake | 125°c 24HRS
BHAST-PCB | Pre-condition | SOAK | 168hrs/85°c/85%RH
BHAST-PCB | Pre-condition | IR reflow | 260°c Pb-free 2 times
BHAST-PCB | QT | PRE
BHAST-PCB | Tape&Reel | Tape&Reel
BHAST-PCB | Coating | Coating
BHAST-PCB | QT | SMT
BHAST-PCB | BHAST | BHAST | BHAST(96hrs) 130°c, 85%RH,VDDMax
BHAST-PCB | QT | T96
BHAST-PCB | QT | T0
BHAST-PCB | BHAST | BHAST | BHAST(96hrs) 130°c, 85%RH,VDDMax
BHAST-PCB | QT | T96
BHAST | QT | T0
BHAST | Pre-condition | Bake | 125°c 24HRS
BHAST | Pre-condition | SOAK | 168hrs/85°c/85%RH
BHAST | Pre-condition | IR reflow | 260°c Pb-free 2 times
BHAST | QT | PRE
BHAST | BHAST | BHAST | BHAST(96hrs) 130°c, 85%RH,VDDMax
BHAST | QT | T96
CF | QT | T0
CF | Tape&Reel | Tape&Reel
CF | QT | SMT
CF | QT | +X | 100G~2000G
CF | QT | -X | 100G~2000G
CF | QT | +Y | 100G~2000G
CF | QT | -Y | 100G~2000G
CF | QT | +Z | 100G~2000G
CF | QT | -Z | 100G~2000G
CF | QT | POST
ELFR | QT | WAKEUP
ELFR | QT | T0
ELFR | HTOL | HTOL | (48 hrs) Ta=125°c, Vcc=3.6V
ELFR | QT | T48
CDM-Comp | QT | T0
CDM-Comp | out sourcing | CDM-Comp | User Setting
CDM-Comp | QT | POST
HBM-Comp | QT | T0
HBM-Comp | out sourcing | HBM-Comp | User Setting
HBM-Comp | QT | POST
LU-Comp | QT | T0
LU-Comp | out sourcing | LU-Comp | User Setting
LU-Comp | QT | POST
UD | QT | T0
UD | Tape&Reel | Tape&Reel
UD | QT | SMT
UD | Tapping | PCB TAP T0
UD | UDROP | + Z | 1800X 20cm Mouse pad
UD | UDROP | -Z | 1800X 20cm Mouse pad
UD | UDROP | +Y | 300X 20cm Mouse pad
UD | UDROP | -Y | 300X 20cm Mouse pad
UD | UDROP | +X | 300X 20cm Mouse pad
UD | UDROP | -X | 300X 20cm Mouse pad
UD | QT | QA4800 POST
UD | Tapping | PCB TAP 4.8K
UD | UDROP | + Z | 3200X 20cm Mouse pad
UD | UDROP | -Z | 3200X 20cm Mouse pad
UD | UDROP | +Y | 700X 20cm Mouse pad
UD | UDROP | -Y | 700X 20cm Mouse pad
UD | UDROP | +X | 700X 20cm Mouse pad
UD | UDROP | -X | 700X 20cm Mouse pad
UD | QT | QA14000 POST
UD | Tapping | PCB TAP 14K
UD | UDROP | + Z | 5000X 20cm Mouse pad
UD | UDROP | -Z | 5000X 20cm Mouse pad
UD | UDROP | +Y | 1000X 20cm Mouse pad
UD | UDROP | -Y | 1000X 20cm Mouse pad
UD | UDROP | +X | 1000X 20cm Mouse pad
UD | UDROP | -X | 1000X 20cm Mouse pad
UD | QT | QA28000 POST
UD | Tapping | PCB TAP 28K
UD | UDROP | + Z | 10000X 20cm Mouse pad
UD | UDROP | -Z | 10000X 20cm Mouse pad
UD | UDROP | +Y | 2000X 20cm Mouse pad
UD | UDROP | -Y | 2000X 20cm Mouse pad
UD | UDROP | +X | 2000X 20cm Mouse pad
UD | UDROP | -X | 2000X 20cm Mouse pad
UD | QT | QA56000 POST
UD | Tapping | PCB TAP 56K
HTOL-PCB | QT | WAKEUP
HTOL-PCB | QT | T0
HTOL-PCB | Tape&Reel | Tape&Reel
HTOL-PCB | QT | SMT
HTOL-PCB | HTOL | HTOL | (168 hrs) Ta= 125°c, Vcc=3.6V
HTOL-PCB | QT | T168
HTOL-PCB | HTOL | HTOL | (332 hrs) Ta= 125°c, Vcc=3.6V
HTOL-PCB | QT | T500
HTOL-PCB | HTOL | HTOL | (500 hrs) Ta= 125°c, Vcc=3.6V
HTOL-PCB | QT | T1000
HTOL | QT | WAKEUP
HTOL | QT | T0
HTOL | HTOL | HTOL | (168 hrs) Ta= 125°c, Vcc=3.6V
HTOL | QT | T168
HTS-PCB | QT | T0
HTS-PCB | Tape&Reel | Tape&Reel
HTS-PCB | QT | SMT
HTS-PCB | HTS | HTS | (168 hrs) Ta= 150°c
HTS-PCB | QT | T168
HTS-PCB | HTS | HTS | (332 hrs) Ta= 150°c
HTS-PCB | QT | T500
HTS-PCB | HTS | HTS | (500 hrs) Ta= 150°c
HTS-PCB | QT | T1000
IR5X-PCB | QT | T0
IR5X-PCB | Tape&Reel | Tape&Reel
IR5X-PCB | QT | SMT
IR5X-PCB | IR | IR-1 | (260°c Pb-free)*1
IR5X-PCB | IR | IR-2 | (260°c Pb-free)*1
IR5X-PCB | IR | IR-3 | (260°c Pb-free)*1
IR5X-PCB | IR | IR-4 | (260°c Pb-free)*1
IR5X-PCB | IR | IR-5 | (260°c Pb-free)*1
Power cycle-PCB | QT | WAKEUP
Power cycle-PCB | QT | T0
Power cycle-PCB | Tape&Reel | Tape&Reel
Power cycle-PCB | QT | SMT
Power cycle-PCB | Power cycle | Power cycle RT | RT, 3000 cycles (5s ON, 5s OFF), 3.6 V (Vdd max), 8h.
Power cycle-PCB | QT | POST
Power cycle-PCB | Power cycle | Power cycle -40C | -40C, 3000 cycles (5s ON, 5s OFF), 3.6 V (Vdd max), 8h.
Power cycle-PCB | QT | POST1
Power cycle-PCB | Power cycle | Power cycle 125C | 85C, 3000 cycles (5s ON, 5s OFF), 3.6 V (Vdd max), 8h.
Power cycle-PCB | QT | POST2
PTC-PCB | QT | WAKEUP
PTC-PCB | QT | T0
PTC-PCB | Tape&Reel | Tape&Reel
PTC-PCB | QT | SMT
PTC-PCB | PTC | PTC | (200 cycles)(-40°c ~125°c)Power Cycle:5min On, 5min Off
PTC-PCB | QT | T200
PTC-PCB | PTC | PTC | (500 cycles)(-40°c ~125°c)Power Cycle:5min On, 5min Off
PTC-PCB | QT | T500
PTC-PCB | PTC | PTC | (850 cycles)(-40°c ~125°c)Power Cycle:5min On, 5min Off
PTC-PCB | QT | T850
Tapping | QT | T0
Tapping | Tapping | 20x
Tapping | QT | POST
TCT | QT | T0
TCT | Pre-condition | Bake | 125°c 24HRS
TCT | Pre-condition | SOAK | 24hrs/85°c/85%RH
TCT | Pre-condition | IR reflow | 260°c Pb-free 5 times
TCT | QT | PRE
TCT | TCT | TCT | (200 cycles) (-40°c ~125°c)
TCT | QT | T200
TCT | TCT | TCT | (300 cycles) (-40°c ~125°c)
TCT | QT | T500
TCT | TCT | TCT | (350 cycles) (-40°c ~125°c)
TCT | QT | T850
TCT-PCB | QT | T0
TCT-PCB | Pre-condition | Bake | 125°c 24HRS
TCT-PCB | Pre-condition | SOAK | 168hrs/85°c/85%RH
TCT-PCB | Pre-condition | IR reflow | 260°c Pb-free 2 times
TCT-PCB | QT | PRE
TCT-PCB | Tape&Reel | Tape&Reel
TCT-PCB | QT | SMT
TCT-PCB | TCT | TCT | (200 cycles) (-40°c ~125°c)
TCT-PCB | QT | T200
TCT-PCB | TCT | TCT | (300 cycles) (-40°c ~125°c)
TCT-PCB | QT | T500
TCT-PCB | TCT | TCT | (350 cycles) (-40°c ~125°c)
TCT-PCB | QT | T850
THB | QT | WAKEUP
THB | QT | T0
THB | Pre-condition | Bake | 125°c 24HRS
THB | Pre-condition | SOAK | 24hrs/85°c/85%RH
THB | Pre-condition | IR reflow | 260°c Pb-free 5times
THB | QT | PRE
THB | THB | THB | 85°c/85%R.H.120hrs
THB | QT | T120
THB-PCB | QT | WAKEUP
THB-PCB | QT | T0
THB-PCB | Pre-condition | Bake | 125°c 24HRS
THB-PCB | Pre-condition | SOAK | 24hrs/85°c/85%RH
THB-PCB | Pre-condition | IR reflow | 260°c Pb-free 5times
THB-PCB | QT | PRE
THB-PCB | Tape&Reel | Tape&Reel
THB-PCB | Coating | Coating
THB-PCB | QT | SMT
THB-PCB | THB | THB | 85°c/85%R.H.120hrs
THB-PCB | QT | T120
TUMBLE | QT | 0X
TUMBLE | Tumble | 18X | 1m height, 10 rpm
TUMBLE | QT | T18X
TUMBLE | Tumble | 30X | 1m height, 10 rpm
TUMBLE | QT | T30X
TUMBLE | Tumble | 50X | 1m height, 10 rpm
TUMBLE | QT | T50X
TUMBLE | Tumble | 100X | 1m height, 10 rpm
TUMBLE | QT | T100X
TUMBLE | Tumble | 200X | 1m height, 10 rpm
TUMBLE | QT | T200X
TUMBLE | Tumble | 300X | 1m height, 10 rpm
TUMBLE | QT | T300X
TUMBLE | QT | 0X
TUMBLE | Tumble | 18X | 0.5m height, 10 rpm
TUMBLE | QT | T18X
TUMBLE | Tumble | 30X | 0.5m height, 10 rpm
TUMBLE | QT | T30X
TUMBLE | Tumble | 50X | 0.5m height, 10 rpm
TUMBLE | QT | T50X
TUMBLE | Tumble | 100X | 0.5m height, 10 rpm
TUMBLE | QT | T100X
TUMBLE | Tumble | 200X | 0.5m height, 10 rpm
TUMBLE | QT | T200X
TUMBLE | Tumble | 300X | 0.5m height, 10 rpm
TUMBLE | QT | T300X
Cavity phone TUMBLE | QT | 0X
Cavity phone TUMBLE | Tumble | 100X
Cavity phone TUMBLE | QT | T100X
Cavity phone TUMBLE | Tumble | 200X
Cavity phone TUMBLE | QT | T200X
Cavity phone TUMBLE | Tumble | 300X
Cavity phone TUMBLE | QT | T300X
UHAST-PCB | QT | T0
UHAST-PCB | Pre-condition | Bake | 125°c 24HRS
UHAST-PCB | Pre-condition | SOAK | 24hrs/85°c/85%RH
UHAST-PCB | Pre-condition | IR reflow | 260°c Pb-free 5times
UHAST-PCB | QT | PRE
UHAST-PCB | Tape&Reel | Tape&Reel
UHAST-PCB | Coating | Coating
UHAST-PCB | QT | SMT
UHAST-PCB | UHAST | UHAST | (96hrs) 130°c, 85%RH
UHAST-PCB | QT | T96
UHAST | QT | T0
UHAST | Pre-condition | Bake | 125°c 24HRS
UHAST | Pre-condition | SOAK | 24hrs/85°c/85%RH
UHAST | Pre-condition | IR reflow | 260°c Pb-free 5times
UHAST | QT | PRE
UHAST | UHAST | UHAST | (96hrs) 130°c, 85%RH
UHAST | QT | T96
VIB-PCB | QT | T0
VIB-PCB | Tape&Reel | Tape&Reel
VIB-PCB | QT | SMT
VIB-PCB | out sourcing | VIB-PCB | User setting
VIB-PCB | QT | POST

## Sheet2
id | Status_Up date_Time | Project Family | Product | Version | QR | LotID | Stress | Type | Operation | Condition | Sample Size | Program Name | Test Program | Test Script | Note | XXX | Check_in_Time | Check_Out_Time | Project Owner